{"text_format":"2","workbook":"xls","n_sheets":3,"sheets":["COLOR","Tabelle2","Tabelle3"],"not_rendered":{"charts":0,"images":0,"macros":0,"external_links":0,"defined_names":0,"comments":0,"pivot_tables":0},"unopened":[],"bounds":{"document_bytes":16777216,"sheet_cells":100000,"run_cost":"one","rows_first":2000,"rows_last":500,"rows_between":2000,"halvings":0,"cell_chars":16384,"cell_head_chars":4096},"cells_cut":0,"cells_raw":0,"read":"whole","date_system":"1900","formulas":"cached_only"}

{"sheet":"COLOR","index":0,"n_rows":65,"n_cols":7,"rows_kept":65,"cut":false,"hidden":false,"merged":[],"flags":["formulas_cached_only"]}
[]
[]
[null,"Ouvrage",null,"Descriptif type Serge Ferrari SA,CH-8193 Eglisau"]
[null,null,null,"Façade"]
[null,null,null,"Stamisol COLOR"]
[]
[]
[null,"Article","Prestation","Quantité:","UM","Prix:","Montant:"]
[]
[]
[null,"01","Lés  / écran de façade Stamisol COLOR / largeur 250 cm"]
[null,null,"Matériau: enduction polyacrylate sur non-tissé polyester"]
[null,null,"et fibres de verre, résistant à la déformation"]
[null,null,"Perméabilité à la diffusion: sD ~ 0.09 m "]
[null,null,"Résistance longue durée aux UV"]
[]
[null,null,"Pour tous types de façades suspendues, ventilées,"]
[null,null,"par ex. verre, métal, textile, bois, etc."]
[null,null,"avec joints ouverts"]
[]
[null,null,"Couleurs en stock:                    "]
[null,null,"08124 orange                                      10325 blanc"]
[null,null,"08114 aubergine                                  10390 rouge"]
[null,null,"08119 granit                                         08109 chèvrefeuille"]
[null,null,"10231 charbon                                     08116 fer"]
[]
[]
[]
[null,null,"Autres couleurs livrables sur demande dès ~ 1300 m²"]
[null,null,"sans plus-value au-delà de 3500m²"]
[]
[null,null,"Fabricant: Serge Ferrari SA, CH-8193 Eglisau"]
[null,null,"Téléphone: 0041 (0)44 868 26 26"]
[null,null,"Téléfax: 0041 (0)44 868 27 27"]
[null,null,"e-mail: info@stamoid.ch                      www.stamisol.com"]
[]
[]
[null,"02","Lés / écran Stamisol COLOR","..................","m²",".....................","......................"]
[null,null,"Livraison et pose selon instructions du fabricant"]
[]
[null,null,"Pose verticale, avec retenue sur profilés"]
[null,null,"(bois ou métal), déroulement des lés, "]
[]
[null,null,"mise en place tendue, sans plis"]
[]
[null,"03","Suppléments"]
[]
[null,"03.01","Exécution des recouvrements,","..................","m1",".....................","......................"]
[null,null,"étanche au vent, avec Stamcoll N55 uniquement"]
[]
[null,"03.02","Raccordement sur maçonnerie","..................","m1",".....................","......................"]
[null,null,"Supports lisses: avec Stamcoll N55"]
[null,null,"Supports rugueux: avec Stamcoll AS"]
[]
[null,"03.03","Raccordement sur fenêtres","..................","m1",".....................","......................"]
[null,null,"Supports lisses: avec Stamcoll N55"]
[null,null,"Supports rugueux: avec Stamcoll AS"]
[]
[null,"03.04","Raccordement sur renvois d'eau","..................","m1",".....................","......................"]
[null,null,"Supports lisses: avec Stamcoll N55"]
[null,null,"Supports rugueux: avec Stamcoll AS"]
[]
[]
[]
[null,"Total","Façade",null,null,null,"........................"]

{"sheet":"Tabelle2","index":1,"n_rows":0,"n_cols":0,"rows_kept":0,"cut":false,"hidden":false,"merged":[],"flags":["formulas_cached_only"]}

{"sheet":"Tabelle3","index":2,"n_rows":0,"n_cols":0,"rows_kept":0,"cut":false,"hidden":false,"merged":[],"flags":["formulas_cached_only"]}